## computation
##Temp.:øC | 30 K:min | cellulose | hemicell 1 | hemicell 2 | lignin | corrBasLi | computSum |  | Delta^2 |  | Old: | 24.25 | 600 | 14 | 9.713812725 | 547.9817772 | 17.2 | 1.2 | 660 | 40 | 8 | 570.7675966 | 12
479.064 | 1.25536 | 2.219054e-25 | 0.06748953 | 1.809871e-14 | 0.06369748 | 0.05536 | 0.131187 | -1.369708 | 0.005749736 | ObjFun: | 0.3063407 | A | B | C | A1 | B1 | C1 | A2 | B2 | C2 | A3 | B3 | C3
481.564 | 1.31052 | 2.38476e-24 | 0.09243269 | 8.483004e-14 | 0.07070112 | 0.11052 | 0.1631338 | -0.4760569 | 0.002768213 |  | New: | 18.37675 | 603.4616 | 11.38643 | 11.99669 | 560.1518 | 25.19175 | 1.514889 | 629.6948 | 59.83304 | 5.427801 | 585.691 | 13.05887
484.064 | 1.37105 | 2.442225e-23 | 0.1253538 | 3.832967e-13 | 0.07833795 | 0.17105 | 0.2036918 | -0.1908319 | 0.001065487
486.564 | 1.43757 | 2.383367e-22 | 0.1683343 | 1.669567e-12 | 0.08664826 | 0.23757 | 0.2549826 | -0.07329454 | 0.0003031981 |  | Sum of computed
489.064 | 1.51155 | 2.216462e-21 | 0.2238363 | 7.010611e-12 | 0.09567298 | 0.31155 | 0.3195093 | -0.02554751 | 6.335087e-05 |  | 672.7813 |  |  | Sums of 1--4:
491.564 | 1.59641 | 1.964237e-20 | 0.2947212 | 2.837861e-11 | 0.1054534 | 0.39641 | 0.4001746 | -0.009496843 | 1.417254e-05 |  | 209.8003 | 302.8558 | 71.06887 | 89.05631
494.064 | 1.69629 | 1.658791e-19 | 0.3842512 | 1.107413e-10 | 0.1160309 | 0.49629 | 0.5002821 | -0.008043822 | 1.593661e-05 |  | wt. % - pseudocomponent model
496.564 | 1.81624 | 1.334916e-18 | 0.4960687 | 4.165928e-10 | 0.1274467 | 0.61624 | 0.6235154 | -0.01180617 | 5.293192e-05 |  | cellulose | hemi 1 | hemi 2 | lignin
499.064 | 1.96277 | 1.023717e-17 | 0.6341492 | 1.510765e-09 | 0.1397414 | 0.76277 | 0.7738907 | -0.0145793 | 0.000123669 |  | 31.18403 | 45.01549 | 10.56344 | 13.23704 | 100
501.564 | 2.1417 | 7.481186e-17 | 0.8027198 | 5.281599e-09 | 0.152955 | 0.9417 | 0.9556748 | -0.01483996 | 0.0001952947
504.064 | 2.35684 | 5.209849e-16 | 1.006142 | 1.779989e-08 | 0.167126 | 1.15684 | 1.173268 | -0.01420097 | 0.0002698875
506.564 | 2.61302 | 3.457355e-15 | 1.248756 | 5.782988e-08 | 0.1822914 | 1.41302 | 1.431048 | -0.01275835 | 0.0003250017
509.064 | 2.918 | 2.186387e-14 | 1.534684 | 1.811218e-07 | 0.198486 | 1.718 | 1.73317 | -0.008830192 | 0.0002301371
511.564 | 3.27602 | 1.317572e-13 | 1.867597 | 5.468552e-07 | 0.2157425 | 2.07602 | 2.08334 | -0.003525956 | 5.358174e-05
514.064 | 3.69308 | 7.566339e-13 | 2.250455 | 1.591686e-06 | 0.2340902 | 2.49308 | 2.484546 | 0.003422966 | 7.282452e-05
516.564 | 4.16036 | 4.140583e-12 | 2.685222 | 4.46607e-06 | 0.2535552 | 2.96036 | 2.938782 | 0.007289 | 0.0004656128
519.064 | 4.68078 | 2.159242e-11 | 3.172584 | 1.208028e-05 | 0.2741597 | 3.48078 | 3.446756 | 0.009774811 | 0.00115763
521.564 | 5.23238 | 1.073014e-10 | 3.711667 | 3.15001e-05 | 0.2959215 | 4.03238 | 4.00762 | 0.006140298 | 0.0006130583
524.064 | 5.82045 | 5.081288e-10 | 4.299795 | 7.918265e-05 | 0.3188535 | 4.62045 | 4.618728 | 0.000372732 | 2.965937e-06
526.564 | 6.45278 | 2.293012e-09 | 4.932299 | 0.0001918808 | 0.3429633 | 5.25278 | 5.275455 | -0.0043167 | 0.000514141
529.064 | 7.13436 | 9.860593e-09 | 5.602399 | 0.0004482458 | 0.3682527 | 5.93436 | 5.9711 | -0.006191044 | 0.001349819
531.564 | 7.86588 | 4.040769e-08 | 6.301175 | 0.001009449 | 0.3947172 | 6.66588 | 6.696902 | -0.004653793 | 0.0009623411
534.064 | 8.63659 | 1.577935e-07 | 7.017654 | 0.00219147 | 0.4223456 | 7.43659 | 7.442191 | -0.0007532147 | 3.137511e-05
536.564 | 9.41952 | 5.871897e-07 | 7.739008 | 0.004586381 | 0.4511196 | 8.21952 | 8.194715 | 0.003017862 | 0.0006153065
539.064 | 10.18515 | 2.082246e-06 | 8.450873 | 0.009253116 | 0.4810135 | 8.98515 | 8.941141 | 0.004897941 | 0.001936769
541.564 | 10.91003 | 7.036388e-06 | 9.137781 | 0.01799655 | 0.5119937 | 9.71003 | 9.667778 | 0.004351393 | 0.001785245
544.064 | 11.59389 | 2.265853e-05 | 9.783693 | 0.03374222 | 0.5440185 | 10.39389 | 10.36148 | 0.003118522 | 0.00105064
546.564 | 12.21093 | 6.953091e-05 | 10.3726 | 0.06098758 | 0.5770383 | 11.01093 | 11.0107 | 2.088684e-05 | 5.289243e-08
549.064 | 12.78589 | 0.0002033238 | 10.88919 | 0.1062655 | 0.6109946 | 11.58589 | 11.60666 | -0.001792504 | 0.0004312998
551.564 | 13.30465 | 0.0005665821 | 11.31948 | 0.1784953 | 0.6458206 | 12.10465 | 12.14437 | -0.003281004 | 0.001577313
554.064 | 13.78528 | 0.001504533 | 11.65146 | 0.289031 | 0.681441 | 12.58528 | 12.62344 | -0.003031829 | 0.001455912
556.564 | 14.21704 | 0.003807191 | 11.87564 | 0.4511754 | 0.7177718 | 13.01704 | 13.04839 | -0.002408706 | 0.000983087
559.064 | 14.61256 | 0.009180616 | 11.98551 | 0.6789373 | 0.7547208 | 13.41256 | 13.42835 | -0.001177343 | 0.0002493613
561.564 | 14.98545 | 0.02109615 | 11.97786 | 0.9849114 | 0.7921877 | 13.78545 | 13.77605 | 0.0006817323 | 8.832216e-05
564.064 | 15.3347 | 0.04619542 | 11.8529 | 1.377362 | 0.8300641 | 14.1347 | 14.10652 | 0.001993748 | 0.0007941702
566.564 | 15.67463 | 0.09639593 | 11.6143 | 1.856873 | 0.8682344 | 14.47463 | 14.4358 | 0.002682718 | 0.001507874
569.064 | 16.01694 | 0.1916826 | 11.26897 | 2.413234 | 0.9065758 | 14.81694 | 14.78046 | 0.002462002 | 0.001330741
571.564 | 16.37138 | 0.363221 | 10.82676 | 3.023432 | 0.9449593 | 15.17138 | 15.15837 | 0.0008577064 | 0.0001693275
574.064 | 16.7757 | 0.6558785 | 10.29996 | 3.651608 | 0.9832497 | 15.5757 | 15.59069 | -0.0009626248 | 0.0002248067
576.564 | 17.26715 | 1.1286 | 9.702763 | 4.251591 | 1.021307 | 16.06715 | 16.10426 | -0.002309752 | 0.001377236
579.064 | 17.89469 | 1.850636 | 9.05062 | 4.772018 | 1.058987 | 16.69469 | 16.73226 | -0.002250481 | 0.001411586
581.564 | 18.69031 | 2.891785 | 8.359575 | 5.163402 | 1.096142 | 17.49031 | 17.5109 | -0.001177446 | 0.0004241085
584.064 | 19.66657 | 4.306012 | 7.645624 | 5.385836 | 1.132622 | 18.46657 | 18.47009 | -0.0001908247 | 1.241772e-05 | [9 empty] | Separation and Characterization of Acetyl and Non-Acetyl Hemicelluloses of Arundo donax by Ammonium Sulfate Precipitation
586.564 | 20.84499 | 6.110106 | 6.92412 | 5.415687 | 1.168274 | 19.64499 | 19.61819 | 0.001364342 | 0.0007183732 | [9 empty] | https://pubs.acs.org/doi/10.1021/jf3000828
589.064 | 22.15708 | 8.262024 | 6.209251 | 5.249734 | 1.202946 | 20.95708 | 20.92396 | 0.001580605 | 0.001097257
591.564 | 23.53338 | 10.64605 | 5.513618 | 4.905738 | 1.236487 | 22.33338 | 22.30189 | 0.001410008 | 0.0009916354
594.064 | 24.82346 | 13.07237 | 4.847939 | 4.419312 | 1.268746 | 23.62346 | 23.60837 | 0.0006387368 | 0.0002276832
596.564 | 25.85599 | 15.29624 | 4.220855 | 3.837853 | 1.299576 | 24.65599 | 24.65453 | 5.934511e-05 | 2.140991e-06
599.064 | 26.4152 | 17.05608 | 3.638872 | 3.212959 | 1.328834 | 25.2152 | 25.23675 | -0.000854495 | 0.0004642414
601.564 | 26.339 | 18.12333 | 3.106389 | 2.593018 | 1.356379 | 25.139 | 25.17912 | -0.001595769 | 0.001609297
604.064 | 25.53324 | 18.35105 | 2.625838 | 2.017386 | 1.382081 | 24.33324 | 24.37636 | -0.001771877 | 0.001858946
606.564 | 24.00328 | 17.70713 | 2.197875 | 1.513059 | 1.405814 | 22.80328 | 22.82387 | -0.0009030512 | 0.0004240522
609.064 | 21.82315 | 16.28169 | 1.821633 | 1.093971 | 1.427459 | 20.62315 | 20.62475 | -7.76125e-05 | 2.561966e-06
611.564 | 19.21862 | 14.26642 | 1.495002 | 0.7624989 | 1.44691 | 18.01862 | 17.97083 | 0.002652298 | 0.002283956
614.064 | 16.36804 | 11.91227 | 1.214914 | 0.5123372 | 1.464068 | 15.16804 | 15.10359 | 0.004248814 | 0.004153309
616.564 | 13.54106 | 9.478479 | 0.9776248 | 0.3318608 | 1.478845 | 12.34106 | 12.26681 | 0.00601653 | 0.005513115
619.064 | 10.88381 | 7.186987 | 0.7789719 | 0.2072236 | 1.491165 | 9.68381 | 9.664347 | 0.002009803 | 0.0003787909
621.564 | 8.59801 | 5.193011 | 0.6146025 | 0.12474 | 1.500966 | 7.39801 | 7.433319 | -0.004772764 | 0.001246722
624.064 | 6.7348 | 3.575657 | 0.4801642 | 0.07238617 | 1.508195 | 5.5348 | 5.636402 | -0.01835699 | 0.01032302
626.564 | 5.35105 | 2.346154 | 0.3714566 | 0.04049382 | 1.512816 | 4.15105 | 4.270921 | -0.02887732 | 0.01436911
629.064 | 4.39981 | 1.466971 | 0.2845439 | 0.02183761 | 1.514805 | 3.19981 | 3.288157 | -0.02761021 | 0.007805267
631.564 | 3.79432 | 0.8740792 | 0.2158308 | 0.01135285 | 1.51415 | 2.59432 | 2.615413 | -0.008130355 | 0.0004449038
634.064 | 3.43699 | 0.4962999 | 0.1621066 | 0.005689681 | 1.510855 | 2.23699 | 2.174951 | 0.02773304 | 0.003848779
636.564 | 3.22364 | 0.2685356 | 0.120562 | 0.00274887 | 1.504938 | 2.02364 | 1.896785 | 0.06268664 | 0.01609224
639.064 | 3.07585 | 0.1384598 | 0.08878581 | 0.001280277 | 1.49643 | 1.87585 | 1.724956 | 0.08044055 | 0.02276912
641.564 | 2.96197 | 0.06803144 | 0.06474398 | 0.0005748264 | 1.485374 | 1.76197 | 1.618724 | 0.08129875 | 0.0205194
644.064 | 2.867 | 0.0318537 | 0.04674963 | 0.0002488015 | 1.471828 | 1.667 | 1.55068 | 0.06977811 | 0.01353037
646.564 | 2.78465 | 0.01421263 | 0.03342565 | 0.0001038132 | 1.455861 | 1.58465 | 1.503603 | 0.05114475 | 0.006568539
649.064 | 2.71002 | 0.006043006 | 0.02366489 | 4.175757e-05 | 1.437556 | 1.51002 | 1.467306 | 0.02828706 | 0.001824489
651.564 | 2.64062 | 0.002448476 | 0.01659021 | 1.619203e-05 | 1.417005 | 1.44062 | 1.43606 | 0.003165099 | 2.079091e-05
654.064 | 2.57249 | 0.0009453725 | 0.01151655 | 6.052721e-06 | 1.394312 | 1.37249 | 1.40678 | -0.02498375 | 0.0011758
656.564 | 2.5067 | 0.0003478358 | 0.007916181 | 2.181139e-06 | 1.369589 | 1.3067 | 1.377855 | -0.05445398 | 0.005063036
659.064 | 2.44885 | 0.0001219578 | 0.005388054 | 7.577034e-07 | 1.342957 | 1.24885 | 1.348468 | -0.07976796 | 0.009923789
661.564 | 2.40339 | 4.074829e-05 | 0.003631375 | 2.537456e-07 | 1.314547 | 1.20339 | 1.318219 | -0.09542155 | 0.01318578
664.064 | 2.37442 | 1.297398e-05 | 0.002423445 | 8.191832e-08 | 1.284493 | 1.17442 | 1.28693 | -0.0958001 | 0.0126584
666.564 | 2.35781 | 3.93642e-06 | 0.001601468 | 2.549452e-08 | 1.252937 | 1.15781 | 1.254542 | -0.08354772 | 0.009357154
669.064 | 2.34801 | 1.138135e-06 | 0.001047915 | 7.648848e-09 | 1.220024 | 1.14801 | 1.221073 | -0.06364348 | 0.005338254
671.564 | 2.33892 | 3.135814e-07 | 0.00067898 | 2.212221e-09 | 1.185904 | 1.13892 | 1.186583 | -0.04184957 | 0.002271792
674.064 | 2.32459 | 8.233243e-08 | 0.000435623 | 6.167997e-10 | 1.150727 | 1.12459 | 1.151163 | -0.02362904 | 0.0007061234
676.564 | 2.29963 | 2.059946e-08 | 0.0002767499 | 1.657842e-10 | 1.114646 | 1.09963 | 1.114923 | -0.01390746 | 0.0002338778
679.064 | 2.26143 | 4.911397e-09 | 0.0001740953 | 4.295616e-11 | 1.077813 | 1.06143 | 1.077987 | -0.01559917 | 0.0002741483
681.564 | 2.21409 | 1.115882e-09 | 0.000108445 | 1.072979e-11 | 1.04038 | 1.01409 | 1.040488 | -0.02603125 | 0.0006968561
684.064 | 2.16859 | 2.415994e-10 | 6.688904e-05 | 2.583687e-12 | 1.002494 | 0.96859 | 1.002561 | -0.03507279 | 0.00115404
686.564 | 2.13295 | 4.984685e-11 | 4.085294e-05 | 5.997525e-13 | 0.9643036 | 0.93295 | 0.9643444 | -0.03365071 | 0.0009856102
689.064 | 2.10809 | 9.800396e-12 | 2.470669e-05 | 1.342108e-13 | 0.9259498 | 0.90809 | 0.9259745 | -0.01969468 | 0.0003198569
691.564 | 2.0887 | 1.836174e-12 | 1.479547e-05 | 2.895252e-14 | 0.8875707 | 0.8887 | 0.8875855 | 0.001254114 | 1.242179e-06
694.064 | 2.06756 | 3.278296e-13 | 8.773358e-06 | 6.020997e-15 | 0.8492983 | 0.86756 | 0.849307 | 0.02103943 | 0.000333171
696.564 | 2.04115 | 5.577592e-14 | 5.151407e-06 | 1.207074e-15 | 0.8112586 | 0.84115 | 0.8112638 | 0.03553021 | 0.000893187
699.064 | 2.00988 | 9.042938e-15 | 2.995082e-06 | 2.332826e-16 | 0.7735711 | 0.80988 | 0.7735741 | 0.0448288 | 0.001318122
701.564 | 1.97601 | 1.397129e-15 | 1.724307e-06 | 4.346246e-17 | 0.7363477 | 0.77601 | 0.7363494 | 0.05110839 | 0.001572965
704.064 | 1.93965 | 2.056969e-16 | 9.829771e-07 | 7.806018e-18 | 0.6996928 | 0.73965 | 0.6996938 | 0.05402043 | 0.001596499
706.564 | 1.90122 | 2.885913e-17 | 5.548749e-07 | 1.351537e-18 | 0.6637029 | 0.70122 | 0.6637034 | 0.05350183 | 0.001407492
709.064 | 1.86078 | 3.858361e-18 | 3.101485e-07 | 2.255848e-19 | 0.628466 | 0.66078 | 0.6284663 | 0.04890229 | 0.001044172
711.564 | 1.82143 | 4.915714e-19 | 1.716592e-07 | 3.629735e-20 | 0.5940619 | 0.62143 | 0.5940621 | 0.04404021 | 0.0007490022
714.064 | 1.7845 | 5.96808e-20 | 9.40779e-08 | 5.630194e-21 | 0.5605617 | 0.5845 | 0.5605618 | 0.04095501 | 0.0005730375
716.564 | 1.75204 | 6.904733e-21 | 5.105414e-08 | 8.418895e-22 | 0.528028 | 0.55204 | 0.528028 | 0.04349679 | 0.0005765746
719.064 | 1.72396 | 7.612431e-22 | 2.743451e-08 | 1.213585e-22 | 0.4965149 | 0.52396 | 0.4965149 | 0.05238017 | 0.0007532342
721.564 | 1.69962 | 7.99768e-23 | 1.459777e-08 | 1.68643e-23 | 0.4660681 | 0.49962 | 0.4660681 | 0.06715483 | 0.00112573
724.064 | 1.6789 | 8.006982e-24 | 7.691278e-09 | 2.259175e-24 | 0.4367252 | 0.4789 | 0.4367252 | 0.0880659 | 0.00177871
726.564 | 1.66073 | 7.639025e-25 | 4.012671e-09 | 2.917526e-25 | 0.4085159 | 0.46073 | 0.4085159 | 0.113329 | 0.002726308
729.064 | 1.64228 | 6.944983e-26 | 2.072962e-09 | 3.632143e-26 | 0.3814622 | 0.44228 | 0.3814622 | 0.1375097 | 0.003698802
731.564 | 1.61997 | 6.016843e-27 | 1.060406e-09 | 4.359075e-27 | 0.3555788 | 0.41997 | 0.3555788 | 0.1533233 | 0.004146227
734.064 | 1.59175 | 4.967414e-28 | 5.371258e-10 | 5.043234e-28 | 0.3308735 | 0.39175 | 0.3308735 | 0.1553963 | 0.003705948
736.564 | 1.55842 | 3.908016e-29 | 2.694032e-10 | 5.624801e-29 | 0.3073477 | 0.35842 | 0.3073477 | 0.142493 | 0.002608383
739.064 | 1.52281 | 2.929857e-30 | 1.337988e-10 | 6.047676e-30 | 0.2849966 | 0.32281 | 0.2849966 | 0.1171383 | 0.001429854
741.564 | 1.48398 | 2.093152e-31 | 6.579984e-11 | 6.268348e-31 | 0.26381 | 0.28398 | 0.26381 | 0.07102625 | 0.0004068303
744.064 | 1.44208 | 1.425014e-32 | 3.204205e-11 | 6.263269e-32 | 0.2437724 | 0.24208 | 0.2437724 | -0.006991083 | 2.864222e-06
746.564 | 1.39486 | 9.244894e-34 | 1.545036e-11 | 6.032985e-33 | 0.2248639 | 0.19486 | 0.2248639 | -0.1539765 | 0.0009002321
749.064 | 1.34881 | 5.715429e-35 | 7.377001e-12 | 5.602047e-34 | 0.2070602 | 0.14881 | 0.2070602 | -0.3914401 | 0.003393086
751.564 | 1.31122 | 3.367131e-36 | 3.487739e-12 | 5.014695e-35 | 0.1903336 | 0.11122 | 0.1903336 | -0.7113249 | 0.006258956
754.064 | 1.28565 | 1.89032e-37 | 1.632793e-12 | 4.327386e-36 | 0.1746529 | 0.08565 | 0.1746529 | -1.039147 | 0.007921525
756.564 | 1.2666 | 1.011288e-38 | 7.569046e-13 | 3.599896e-37 | 0.1599846 | 0.0666 | 0.1599846 | -1.402172 | 0.00872069
759.064 | 1.24412 | 5.155593e-40 | 3.474354e-13 | 2.88694e-38 | 0.1462926 | 0.04412 | 0.1462926 | -2.315789 | 0.01043925
Note on T44: Ana Dias: para justificar a existencia de duas hemicellulose

## hemicellulose characteristics
Feature | Type 1: Low-Branching / Linear | Type 2: High-Branching / Complex
Scientific Name | Poorly substituted O-acetyl-arabino-4-O-methylglucuronoxylan | Highly substituted arabino-4-O-methylglucuronoxylan
Extraction | Typically precipitates at 50% ammonium sulfate saturation. | Typically precipitates at 80% ammonium sulfate saturation.
Structure | More linear backbone. Fewer side chains attached to the main xylan chain. | Highly branched. Many side chains (arabinose and glucuronic acid) attached.
Thermal Stability | Lower. Because it is less complex, it degrades earlier during pyrolysis (active zone). | Higher. The complex branching creates a more stable structure that requires more energy to break down.
Key Difference | High Acetyl Content: This fraction often retains more acetyl groups, which leads to the release of acetic acid during pyrolysis. | Low Acetyl Content: Less acetylation but higher amounts of arabinose sugars.